## Feuil1
Type | MULTI_1 | MULTI_2 | MULT_3 | EMB_1 | EMB_2 | EMB_3 | EMB_4 | MULT | EMB | Total | %ech_MUL | %ech_EMB | %Total
EMR | 201.6516 | 40.40917 | 41.06718 | 12.79097 | 33.50214 | 80.67897 | 42.39947 | 283.1279 | 169.3716 | 452.4995 | 63% | 37.43% | 27.15%
JRM (1.11) | 221.2538 | 77.94722 | 44.24216 | 2.884541 | 4.624132 | 27.07521 | 9.05872 | 343.4432 | 43.64261 | 387.0858 | 88.73% | 11.27% | 23.23%
Autres refus (incluant fines < 50mm) | 137.4775 | 17.30438 | 22.66627 | 8.739309 | 22.66303 | 54.00687 | 15.02554 | 177.4482 | 100.4348 | 277.8829 | 63.86% | 36.14% | 16.68%
PET Clair Bouteilles / flacons (Code 1) | 32.14674 | 8.747501 | 7.406341 | 4.763513 | 9.492305 | 14.73125 | 7.60159 | 48.30059 | 36.58866 | 84.88924 | 56.9% | 43.1% | 5.094%
ACIER | 25.07471 | 11.22497 | 6.865275 | 4.427173 | 8.818175 | 17.01395 | 10.25261 | 43.16496 | 40.51191 | 83.67687 | 51.59% | 48.41% | 5.022%
Pots et Barquettes PE/PP (Codes 2 - 5) + barquettes operculées | 28.96845 | 8.942394 | 5.862889 | 1.700267 | 7.449774 | 15.45539 | 8.795479 | 43.77373 | 33.40091 | 77.17464 | 56.72% | 43.28% | 4.631%
Gros de magasin (= fibreux < 120 mm) | 33.4364 | 8.952638 | 5.28412 | 0.7758236 | 1.904552 | 2.861698 | 0.6899924 | 47.67316 | 6.232066 | 53.90522 | 88.44% | 11.56% | 3.235%
PEHD Bouteilles et Flacons (Code 2) | 12.18476 | 5.501741 | 3.520327 | 2.215977 | 3.959927 | 7.433443 | 5.367341 | 21.20683 | 18.97669 | 40.18352 | 52.77% | 47.23% | 2.411%
ELA | 14.37837 | 7.641498 | 3.06896 | 1.689134 | 5.787414 | 6.438028 | 3.164897 | 25.08882 | 17.07947 | 42.1683 | 59.5% | 40.5% | 2.531%
Films PE (Code 4) | 12.92222 | 5.213712 | 3.285961 | 1.434309 | 3.379016 | 9.417934 | 3.985664 | 21.4219 | 18.21692 | 39.63882 | 54.04% | 45.96% | 2.379%
PET Couleur Bouteilles / flacons (Flux développement) (Code 1) | 8.863229 | 4.085246 | 2.031695 | 1.329281 | 2.65059 | 6.717226 | 3.098664 | 14.98017 | 13.79576 | 28.77593 | 52.06% | 47.94% | 1.727%
Films refusés (PP, composites…) (Code 5...) | 12.48701 | 0.477808 | 1.252317 | 1.094168 | 3.606905 | 1.282535 | 1.540112 | 14.21713 | 7.52372 | 21.74085 | 65.39% | 34.61% | 1.305%
Verre | 8.298231 | 2.987142 | 2.198447 | 0.405892 | 3.465618 | 3.711968 | 1.945039 | 13.48382 | 9.528517 | 23.01234 | 58.59% | 41.41% | 1.381%
ALU | 6.550273 | 1.750272 | 1.22763 | 0.5083106 | 1.05576 | 2.719722 | 1.115052 | 9.528176 | 5.398845 | 14.92702 | 63.83% | 36.17% | 0.8958%
PS (Flux développement) (Code 6) | 2.838397 | 1.350595 | 1.317009 | 0.4602141 | 1.387862 | 2.714969 | 1.597125 | 5.506001 | 6.16017 | 11.66617 | 47.2% | 52.8% | 0.7001%
Barquettes monocouche PET clair et foncé (Flux développement) (Code 1) | 6.182578 | 1.789129 | 1.053624 | 0.1720792 | 1.288417 | 2.427848 | 1.663358 | 9.025331 | 5.551702 | 14.57703 | 61.91% | 38.09% | 0.8748%
Pots Barquettes refusés (Barquettes multicouche, PVC) | 2.485976 | 0.7262536 | 0.580599 | 0.1310669 | 0.3577908 | 0.9985837 | 0.21714 | 3.792829 | 1.704581 | 5.49741 | 68.99% | 31.01% | 0.3299%
ACIER IMBRIQUES | 1.016302 | 0.1730389 | 0.3508623 | 0.04815875 | 0.2759572 | 1.146898 | 0.2833731 | 1.540203 | 1.754387 | 3.29459 | 46.75% | 53.25% | 0.1977%
PSE (Flux développement) (Code 6) = hors noirs | 0.7012573 | 0.3300049 | 0.1358594 | 0.2262163 | 0.3016457 | 0.1419757 | 0.06623318 | 1.167122 | 0.7360709 | 1.903193 | 61.32% | 38.68% | 0.1142%
PSE barquettes noires | 0.7821862 | 0.2252806 | 0.1424763 | 0.06359217 | 0.0689893 | 0.285536 | 0.2925933 | 1.149943 | 0.7107108 | 1.860654 | 61.8% | 38.2% | 0.1117%